## MgPO4
Hummel W. & Thoenen T. (2023): The PSI Chemical Thermodynamic Database 2020 (TDB 2020), Nagra Technical Report NTB 21-03
Chapter 4.1.8.2 Magnesium(II) phosphate compounds
Magnesium phosphate hydrate log10K values from Lothenbach et al. (2019) plotted versus 1/T, and DrHm° and DrCp,m° calculated by this review from the DfHm° and Cp,m° values given by Lothenbach et al. (2019)
References
2019LOT/XU | doi:10.1016/j.apgeochem.2019.104450 | Lothenbach, B., Xu, B. & Winnefeld, F. (2019): Thermodynamic data for magnesium (potassium) phosphates. Applied Geochemistry, 111, 104450.
|  |  | 2019LOT/XU |  | 2019LOT/XU |  | 2019LOT/XU | 2019LOT/Xu-calc |  | TDB2020 |  |  | 2019LOT/XU | TDB2020 |  |  | 2019LOT/XU | TDB2020
|  |  | log10K | ± | DrG° | ± | DfG° | DfG° | Difference | DfG° | ± | Difference | DfH° | DrH° |  | S° | Cp° | DrCp° | DrS° | DrS° | Difference
[7 empty] | [kJ/mol] | [5 empty] | [kJ/mol] | [kJ/mol] |  | [J/mol/K] | [J/mol/K] | [J/mol/K] | [J/mol/K] | (DrH° - DrG°) / T°
R | 0.00831451 | kJ K-1 mol-1 |  |  |  |  | H+ | 0 |  | 0 | 0 |  | 0 |  | H+ | 0 | 0
T | 298.15 | K |  |  |  |  | K+ | -282.46 |  | -282.51 | 0.116 |  | -252.14 |  | K+ | 101.04 | 8.39
ln(10) | 2.302585 | [5 empty] | Mg2+ | -453.99 |  | -455.375 | 1.335 |  | -465.93 |  | Mg2+ | -138.07 | -21.66
[7 empty] | H2O(l) | -237.18 |  | -237.14 | 0.041 |  | -285.88 |  | H2O(l) | 69.92 | 75.36
R T ln(10) | 5.708042 | [5 empty] | PO43- | -1018.65 |  | -1025.491 | 1.576 |  | -1277.79 |  | PO43- | -221.75 | -518.92
MgHPO4·3H2O Newberyite |  |  | -17.93 | 0.23 | 102.3452 | 1.31285 | -2286.5 | -2286.525 | 0.02519361 | -2294.631 | 2.447704 | 8.131194 | -2600.6 | -0.76 |  | 195.9 | 182.6 | -497.1 | -345.96 | -345.8165 | -0.1434861 | MgHPO4·3H2O = Mg2+ + H+ + PO43- + 3H2O(l)
MgHPO4·7H2O Phosphorröslerite |  |  | -17.01 | 0.25 | 97.09379 | 1.427011 | -3230 | -3229.994 | -0.006205054 | -3237.94 | 2.510785 | 7.939795 | -3772.8 | 27.92 |  | 361.8 | 342.8 | -355.86 | -232.18 | -232.01 | -0.1699549 | MgHPO4·7H2O = Mg2+ + H+ + PO43- + 7H2O(l)
MgKPO4·6H2O K-struvite |  |  | -10.96 | 0.31 | 62.56014 | 1.769493 | -3240.8 | -3240.74 | -0.05985934 | -3248.776 | 2.722544 | 7.976141 | -3717.3 | 6.16 |  | 350.1 | 324.8 | -404.83 | -189.36 | -189.167 | -0.1930013 | MgKPO4·6H2O = Mg2+ + K+ + PO43- + 6H2O(l)
MgKPO4·H2O |  |  | -10.95 | 1.5 | 62.50306 | 8.562063 | -2054.8 | -2054.783 | -0.01693976 | -2063.019 | 8.808522 | 8.21906 | -2245.8 | -35.94 |  | 141.3 | 124.6 | -581.43 | -330.16 | -330.1796 | 0.01964192 | MgKPO4·H2O = Mg2+ + K+ + PO43- + H2O(l)
Mg2KH(PO4)2·15H2O |  |  | -28.67 | 0.6 | 163.6496 | 3.424825 | -6949.1 | -6949.09 | -0.01043497 | -6964.992 | 4.001321 | 15.89157 | -8086.7 | 58.92 |  | 781.6 | 747.8 | -690.17 | -351.4 | -351.2647 | -0.1353177 | Mg2KH(PO4)2·15H2O = 2 Mg2+ + K+ + H+ + 2 PO43- + 15 H2O(l)
Mg3(PO4)2 Farringtonite |  |  | -22.41 | 0.3 | 127.9172 | 1.712413 | -3527.2 | -3527.187 | -0.01277809 | -3545.024 | 2.682976 | 17.82422 | -3769.1 | -184.27 |  | 189.2 | 213.5 | -1316.32 | -1046.91 | -1047.081 | 0.171073 | Mg3(PO4)2 = 3 Mg2+ + 2 PO43-
Mg3(PO4)2·4H2O (S fitted) |  |  | -23.5 | 1.8 | 134.139 | 10.27448 | -4482.1 | -4482.129 | 0.02898773 | -4499.806 | 10.4801 | 17.70599 | -4864.9 | -231.99 |  | 650 | 373.6 | -1174.98 | -1228.03 | -1228.003 | -0.02735795 | Mg3(PO4)2·4H2O(l) = 3 Mg2+ + 2 PO43- + 4 H2O(l)
Mg3(PO4)2·8H2O Bobierrite |  |  | -25.3 | 1 | 144.4135 | 5.708042 | -5441.1 | -5441.123 | 0.02346338 | -5458.64 | 6.070373 | 17.54046 | -6056.5 | -183.91 |  | 801.4 | 533.8 | -1033.74 | -1099.75 | -1101.202 | 1.452292 | Mg3(PO4)2·8H2O(l) = 3 Mg2+ + 2 PO43- + 8 H2O(l)
Mg3(PO4)2·22H2O Cattite |  |  | -23.03 | 0.56 | 131.4562 | 3.196504 | -8748.7 | -8748.686 | -0.01379203 | -8765.643 | 3.805958 | 16.94321 | -10265.1 | 22.37 |  | 1046.6 | 1003.6 | -448.5 | -366.07 | -365.8769 | -0.1930657 | Mg3(PO4)2·22H2O(l) = 3 Mg2+ + 2 PO43- + 22 H2O(l)
Mg3(PO4)2·4H2O (S isocou) |  |  | -23.5 |  |  |  | -4482.1 | [5 empty] | -4755.512 | -341.3775055 |  | 339 |  | -1174.98 | -917.03
Mg3(PO4)2·4H2O (S fitted, maximum) |  |  | -23.5 |  | 134.139 |  |  | -4482.129 |  |  |  |  | -4907.896 | -188.9939 | 42.99613 | 850 |  | -1174.98 | -1428.03
Mg3(PO4)2·4H2O (S fitted, minimum) |  |  | -23.5 |  | 134.139 |  |  | -4482.129 |  |  |  |  | -4788.636 | -308.2539 | -76.26387 | 450 |  | -1174.98 | -1028.03
MgH2PO4+ |  |  | 20.77 |  | -118.556 |  | -1591.2 | -1591.196 | -0.003967018 |  |  |  | -1748.8 | -5.08 |  |  | 77 | 617.58 |  |  |  | Mg2+ + 2 H+ + PO43- = MgH2PO4+
MgHPO4(aq) |  |  | 14.8 |  | -84.47902 |  | -1557.1 | -1557.119 | 0.01902206 |  |  |  | -1714.7 | 29.02 |  |  | 77 | 617.58 |  |  |  | Mg2+ + H+ + PO43- = MgHPO4(aq)
MgPO4- |  |  | 4.92 |  | -28.08357 |  | -1500.7 | -1500.724 | 0.02356679 |  |  |  | -1678.8 | 64.92 |  |  | -50.4 | 490.18 |  |  |  | Mg2+ + PO43- = MgPO4-
H2PO4- |  |  | 19.56 |  | -111.6493 |  | -1130.31 | -1130.299 | -0.01069788 |  |  |  | -1296.39 | -18.6 |  |  | -28.73 | 490.19 |  |  |  | 2 H+ + PO43- = H2PO4-
HPO42- |  |  | 12.35 |  | -70.49432 |  | -1089.14 | -1089.144 | 0.004319082 |  |  |  | -1292.15 | -14.36 |  |  | -242.5 | 276.42 |  |  |  | H+ + PO43- = HPO42-
MgH2PO4+ |  |  | 1.21 | [10 empty] | 13.52 |  |  |  | 127.39 |  |  |  | Mg2+ + H2PO4- = MgH2PO4+
MgHPO4(aq) |  |  | 2.45 | [10 empty] | 43.38 |  |  |  | 341.16 |  |  |  | Mg2+ + HPO42- = MgHPO4(aq)
Temp (°C) | Temp (K) | Temp (1 / K) | log10K | log10K | log10K | log10K | log10K | log10K | log10K | log10K | log10K | log10K | log10K | log10K | log10K | log10K |  | log10K | log10K |  | log10K | log10K |  | log10K | log10K
0 | 273.15 | 0.003660992 | -18.02036 | -17.53109 | -11.14228 | -10.49366 | -29.75711 | -19.72688 | -20.02256 | -22.56436 | -23.4812 | -21.56436 | -23.56436 | -18.2686 | -18.79972 | -20.71198 |  | -17.79036 | -18.25036 |  | -10.83228 | -11.45228 |  | -22.9212 | -24.0412
10 | 283.15 | 0.003531697 | -17.95814 | -17.29432 | -11.04583 | -10.65761 | -29.26569 | -20.79302 | -21.43013 | -23.66635 | -23.26937 | -22.66635 | -24.66635 | -20.41492 | -20.72234 | -21.82917 |  | -17.72814 | -18.18814 |  | -10.73583 | -11.35583 |  | -22.70937 | -23.82937
20 | 293.15 | 0.003411223 | -17.93146 | -17.0961 | -10.98145 | -10.84698 | -28.85124 | -21.86927 | -22.81562 | -24.75823 | -23.10021 | -23.75823 | -25.75823 | -22.48876 | -22.58774 | -22.9441 |  | -17.70146 | -18.16146 |  | -10.67145 | -11.29145 |  | -22.54021 | -23.66021
25 | 298.15 | 0.003354016 | -17.93 | -17.01 | -10.96 | -10.95 | -28.67 | -22.41 | -23.5 | -25.3 | -23.03 | -24.3 | -26.3 | -23.5 | -23.5 | -23.5 |  | -17.7 | -18.16 |  | -10.65 | -11.27 |  | -22.47 | -23.59
30 | 303.15 | 0.003298697 | -17.93577 | -16.93188 | -10.94511 | -11.05803 | -28.50471 | -22.95191 | -24.17878 | -25.83884 | -22.96858 | -24.83884 | -26.83884 | -24.49486 | -24.05454 | -24.39915 |  | -17.70577 | -18.16577 |  | -10.63511 | -11.25511 |  | -22.40858 | -23.52858
40 | 313.15 | 0.003193358 | -17.96715 | -16.79773 | -10.93337 | -11.28759 | -28.21829 | -24.03784 | -25.51954 | -26.90732 | -22.87004 | -25.90732 | -27.90732 | -26.43749 | -25.15873 | -26.15953 |  | -17.73715 | -18.19715 |  | -10.62337 | -11.24337 |  | -22.31004 | -23.43004
50 | 323.15 | 0.003094538 | -18.02226 | -16.69026 | -10.94326 | -11.53297 | -27.98522 | -25.12451 | -26.83798 | -27.96304 | -22.80076 | -26.96304 | -28.96304 | -28.32055 | -26.25523 | -27.87161 |  | -17.79226 | -18.25226 |  | -10.63326 | -11.25326 |  | -22.24076 | -23.36076
60 | 333.15 | 0.003001651 | -18.09818 | -16.60651 | -10.97219 | -11.79183 | -27.79964 | -26.20983 | -28.13428 | -29.00555 | -22.75739 | -28.00555 | -30.00555 | -30.14758 | -27.34293 | -29.53794 |  | -17.86818 | -18.32818 |  | -10.66219 | -11.28219 |  | -22.19739 | -23.31739
70 | 343.15 | 0.002914177 | -18.19239 | -16.5439 | -11.01794 | -12.06217 | -27.65641 | -27.29204 | -29.40873 | -30.03453 | -22.73705 | -29.03453 | -31.03453 | -31.92182 | -28.42092 | -31.16083 |  | -17.96239 | -18.42239 |  | -10.70794 | -11.32794 |  | -22.17705 | -23.29705
80 | 353.15 | 0.002831658 | -18.30269 | -16.50017 | -11.07856 | -12.34227 | -27.55105 | -28.3697 | -30.66165 | -31.04981 | -22.73719 | -30.04981 | -32.04981 | -33.64623 | -29.48852 | -32.74247 |  | -18.07269 | -18.53269 |  | -10.76856 | -11.38856 |  | -22.17719 | -23.29719
95 | 368.15 | 0.002716284 | -18.49419 | -16.46573 | -11.19366 | -12.77749 | -27.4555 | -29.97514 | -32.50152 | -32.54682 | -22.77103 | -31.54682 | -33.54682 | -36.14531 | -31.06928 | -35.04194 |  | -18.26419 | -18.72419 |  | -10.88366 | -11.50366 |  | -22.21103 | -23.33103
Temp (°C) | Temp (K) | Temp (1 / K) | log10K | log10K | ± | Temp (°C) | Temp (K) | Temp (1 / K) | log10K | log10K | ± | Temp (°C) | Temp (K) | Temp (1 / K) | log10K | log10K | ± | Temp (°C) | Temp (K) | Temp (1 / K) | log10K | log10K | ± | Temp (°C) | Temp (K) | Temp (1 / K) | log10K | log10K | ±
25 | 298.15 | 0.003354016 | -17.8 |  | 3 | 25 | 298.15 | 0.003354016 | -10.98 |  | 0.5 | 25 | 298.15 | 0.003354016 | -24.5 |  | 0.85 | 25 | 298.15 | 0.003354016 | -23.03 |  | 1.18 | 38 | 311.15 | 0.003213884 | -25.09 |  | 0.8
80 | 353.15 | 0.002831658 | -18.4 |  | 1.8 | 25 | 298.15 | 0.003354016 | -11.08 |  | 0.95 | 20 | 293.15 | 0.003411223 | -24.44 |  | 1.5 | 25 | 298.15 | 0.003354016 | -22.9 |  | 1 | 85 | 358.15 | 0.002792126 | -30.26 |  | 1.5
25 | 298.15 | 0.003354016 | -17.89 |  | 0.5 | 10 | 283.15 | 0.003531697 | -11.07 |  | 0.7 | 35 | 308.15 | 0.003245173 | -26.07 |  | 1.5 | 5 | 278.15 | 0.003595182 | -23.94 |  | 1.5 | 20 | 293.15 | 0.003411223 |  | -22.99 | 1.16
38 | 311.15 | 0.003213884 | -17.83 |  | 0.5 | 25 | 298.15 | 0.003354016 | -11 |  | 0.7 | 45 | 318.15 | 0.003143171 | -27 |  | 1.5 | 12 | 285.15 | 0.003506926 | -23.75 |  | 1.5 | 40 | 313.15 | 0.003193358 |  | -26.52 | 1.5
38 | 311.15 | 0.003213884 | -17.92 |  | 0.5 | 36 | 309.15 | 0.003234676 | -11.01 |  | 0.7 | 55 | 328.15 | 0.003047387 | -27.16 |  | 1.5 | 20 | 293.15 | 0.003411223 | -23.35 |  | 1.5 | 50 | 323.15 | 0.003094538 |  | -27.67 | 1.7
25 | 298.15 | 0.003354016 | -17.99 |  | 0.63 | 5 | 278.15 | 0.003595182 |  | -10.58 | 1 | 65 | 338.15 | 0.002957267 | -30.82 |  | 1.5 | 5 | 278.15 | 0.003595182 |  | -23.3 | 1.08 | 80 | 353.15 | 0.002831658 |  | -31.18 | 1.5
25 | 298.15 | 0.003354016 | -18.03 |  | 0.5 | 20 | 293.15 | 0.003411223 |  | -10.77 | 0.55 | 75 | 348.15 | 0.002872325 | -29.91 |  | 1.5 | 20 | 293.15 | 0.003411223 |  | -23.97 | 0.92
25 | 298.15 | 0.003354016 | -18.02 |  | 0.5 | 40 | 313.15 | 0.003193358 |  | -11.78 | 2 | 36 | 309.15 | 0.003234676 | -24.81 |  | 0.79 | 40 | 313.15 | 0.003193358 |  | -24.28 | 1.3
25 | 298.15 | 0.003354016 | -18.07 |  | 0.5 | 50 | 323.15 | 0.003094538 |  | -11.67 | 1.5 | 20 | 293.15 | 0.003411223 |  | -25 | 4.61
5 | 278.15 | 0.003595182 | -17.8 |  | 1 | [6 empty] | 40 | 313.15 | 0.003193358 |  | -26.23 | 1.69
12 | 285.15 | 0.003506926 | -17.65 |  | 1 | [6 empty] | 80 | 353.15 | 0.002831658 |  | -31.35 | 1.15
20 | 293.15 | 0.003411223 | -17.89 |  | 1 | [6 empty] | 90 | 363.15 | 0.002753683 |  | -32.16 | 2.39
25 | 298.15 | 0.003354016 | -18.11 |  | 1
35 | 308.15 | 0.003245173 | -18.27 |  | 1
45 | 318.15 | 0.003143171 | -18.45 |  | 1
5 | 278.15 | 0.003595182 |  | -17.56 | 1
20 | 293.15 | 0.003411223 |  | -17.73 | 0.45
40 | 313.15 | 0.003193358 |  | -18.12 | 1
50 | 323.15 | 0.003094538 |  | -18.17 | 1